## example
field | value
accountNumber | 123456
customerName | Customer XYZ
poNumber | 987654
quoteNumber | 123
orderDate | 2024-01-30
quantityShipped | 2,000 KG
shippedDate | 2024-02-05
shippedLocation | 1234 Sales Lane, The North Pole, 12345 Artic Circle, Earth
itemName | Nanotubes Galore
itemSKU | EN-NG-XX-ESD-000-01
lotNumber | EN-2401-01
manufacturingLocation | 1-FKT
manufacturingDate | 2024-01-01
testDate | 2024-01-01
expirationDate | 2024-01-01
printDate | 2024-01-01
property1 | Specific Gravity
testMethod1 | ASTM D792
unit1 | g/cm3
lowerLimit1 | 1.5
upperLimit1 | 2
result1 | 1.75
property2 | Flexural Strength
testMethod2 | ASTM D790
unit2 | MPa
lowerLimit2 | 100
upperLimit2 | –
result2 | 200
property3 | Flexural Modulus
testMethod3 | ASTM D790
unit3 | GPa
lowerLimit3 | 10
upperLimit3 | –
result3 | 15
property4 | Notched Izod Impact
testMethod4 | ASTM D256
unit4 | J/m
lowerLimit4 | 30
upperLimit4 | –
result4 | 40
property5 | Surface Resistance
testMethod5 | ANSI STM 11.11
unit5 | Ohm
lowerLimit5 | 1000000
upperLimit5 | 100000000
result5 | 17500000
property6
testMethod6
unit6
lowerLimit6
upperLimit6
result6
property7
testMethod7
unit7
lowerLimit7
upperLimit7
result7
property8
testMethod8
unit8
lowerLimit8
upperLimit8
result8